## Para Rosana
Código | Pilas: | Frente: | Ni | Co | Fe | SiO2 | MgO | Al2O3 | Cr2O3 | Mn | Cu | Zn | Na | K
M1 | 1 | YS | 1.23 | 0.13 | 42.01 | 8.46 | 2.98 | 4.85 | 2 | 1 | 0.02 | 0.03 | 0.21 | 0.01
M2 | 2 | CE | 0.93 | 0.05 | 41.59 | 4.05 | 0.52 | 6.05 | 1.46 | 0.36 | 0.02 | 0.02 | 0.22 | 0.01
M3 | 3 | CE | 1.1 | 0.07 | 44.8 | 5.87 | 0.4 | 14.41 | 1.35 | 0.55 | 0.02 | 0.02 | 0.22 | 0.01
M4 | 4 | CE | 1.14 | 0.08 | 43.96 | 5.12 | 0.96 | 8.09 | 1.25 | 0.57 | 0.02 | 0.02 | 0.22 | 0
M5 | 5 | CE | 1.11 | 0.09 | 43.98 | 4.85 | 0.4 | 9.99 | 1.3 | 0.64 | 0.02 | 0.02 | 0.15 | 0.01
M6 | 6 | CE | 1.14 | 0.08 | 43.33 | 7.38 | 0.76 | 11.63 | 1.42 | 0.63 | 0.02 | 0.02 | 0.12 | 0
M7 | 7 | CE | 1.02 | 0.11 | 37.09 | 10.34 | 2.08 | 13.93 | 1.48 | 0.73 | 0.02 | 0.03 | 0.12 | 0.01
M8 | 8 | YS | 0.83 | 0.09 | 42.71 | 6.89 | 1.72 | 8.7 | 1.66 | 0.61 | 0.02 | 0.02 | 0.13 | 0.01
M9 | 9 | CE | 1.31 | 0.11 | 43.48 | 5.97 | 1.58 | 7.66 | 1.72 | 0.76 | 0.02 | 0.03 | 0.15 | 0
M10 | 10 | YS | 0.73 | 0.08 | 42.46 | 14.76 | 0.84 | 11.43 | 1.05 | 0.51 | 0.02 | 0.02 | 0.12 | 0
M11 | 11 | YS | 0.68 | 0.11 | 42.42 | 2.77 | 0.47 | 12.51 | 1.39 | 0.57 | 0.01 | 0.02 | 0.17 | 0
M12 | 12 | CE | 1.37 | 0.11 | 44.8 | 4.71 | 1.7 | 7.14 | 1.62 | 0.64 | 0.01 | 0.03 | 0.11 | 0
M13 | 13 | YS | 0.73 | 0.12 | 42.54 | 2.3 | 0.48 | 15.34 | 2.06 | 0.69 | 0.02 | 0.02 | 0.17 | 0.01
M14 | 14 | CE | 1.26 | 0.09 | 38.61 | 10.82 | 0.29 | 10.08 | 1.88 | 0.62 | 0.02 | 0.02 | 0.14 | 0.01
M15 | 15 | YS | 1.31 | 0.13 | 40.71 | 10.96 | 2.08 | 8.35 | 1.61 | 0.9 | 0.02 | 0.02 | 0.13 | 0.01
M16 | 16 | YS | 1.52 | 0.11 | 35.66 | 16.75 | 3.85 | 8.56 | 1.59 | 0.77 | 0.02 | 0.03 | 0.14 | 0.01
M17 | 17 | YS | 1.69 | 0.17 | 32.27 | 29.34 | 5 | 7.84 | 1.36 | 1.12 | 0.01 | 0.03 | 0.14 | 0.01
M18 | 18 | CE | 1.64 | 0.03 | 15.58 | 50.08 | 12.51 | 6.61 | 0.72 | 0.3 | 0.01 | 0.02 | 0.13 | 0.01
M19 | 19 | CE | 1.33 | 0.04 | 9.01 | 29.37 | 13.02 | 7.29 | 0.72 | 0.27 | 0.01 | 0.02 | 0.18 | 0.01
M20 | 20 | PG | 0.44 | 0.1 | 33.9 | 7.88 | 0.84 | 7.44 | 1.55 | 0.81 | 0.01 | 0.01 | 0.15 | 0.01
M21 | 21 | YS | 1 | 0.1 | 44.1 | 40.42 | 10.46 | 8.43 | 0.42 | 0.69 | 0.01 | 0.03 | 0.13 | 0
M22 | 22 | PG | 0.91 | 0.09 | 34.96 | 8.68 | 0.56 | 9.5 | 1.55 | 0.62 | 0.01 | 0.03 | 0.17 | 0.01
M23 | 23 | YN | 1.37 | 0.04 | 36.02 | 13.42 | 3.8 | 7.07 | 1.76 | 0.27 | 0.01 | 0.02 | 0.16 | 0.01
M24 | 24 | PG | 0.9 | 0.09 | 30.19 | 10.84 | 4.26 | 10.08 | 1.63 | 0.6 | 0.01 | 0.04 | 0.14 | 0
M25 | 25 | YN | 1.14 | 0.05 | 32.53 | 29.15 | 0.29 | 11.66 | 3.94 | 0.27 | 0.01 | 0.02 | 0.15 | 0.01
M26 | 26 | YN | 1.07 | 0.06 | 35.39 | 18.39 | 4.34 | 5.8 | 1.81 | 0.34 | 0.01 | 0.02 | 0.12 | 0
M27 | 27 | YS | 0.99 | 0.03 | 13.94 | 45.61 | 10.42 | 4.13 | 0.6 | 0.25 | 0.01 | 0.02 | 0.12 | 0
M28 | 28 | YN | 1.58 | 0.17 | 29.89 | 30.01 | 4.79 | 6.69 | 1.21 | 0.81 | 0.01 | 0.04 | 0.12 | 0.01
M29 | 29 | YS | 0.84 | 0.03 | 15.03 | 45.66 | 8.53 | 4.52 | 0.7 | 0.24 | 0.01 | 0.01 | 0.11 | 0.01
M30 | 30 | YN | 1.17 | 0.33 | 30.12 | 14.88 | 3.23 | 10 | 1.03 | 1.38 | 0.01 | 0.03 | 0.12 | 0.01
M31 | 31 | YN | 1.26 | 0.28 | 29.44 | 14.88 | 3.29 | 10.97 | 0.91 | 1.12 | 0.01 | 0.03 | 0.12 | 0
M32 | 32 | CE | 0.98 | 0.12 | 40.7 | 4.4 | 1.13 | 10.21 | 1.57 | 0.79 | 0.02 | 0.03 | 0.06
M33 | 33 | PG | 0.63 | 0.06 | 46.73 | 2.74 | 0.29 | 9.09 | 1.35 | 0.51 | 0.02 | 0.02 | 0.04
M34 | 34 | YS | 0.94 | 0.09 | 42.99 | 4.79 | 1.82 | 8.35 | 1.27 | 0.54 | 0.01 | 0.02 | 0.05
M35 | 35 | CE | 0.9 | 0.15 | 43.25 | 3.39 | 0.64 | 10.55 | 1.4 | 0.92 | 0.02 | 0.03 | 0.04
M36 | 36 | PG | 0.47 | 0.06 | 41.92 | 2.86 | 0.2 | 11.55 | 1.63 | 0.47 | 0.01 | 0.02 | 0.07
M37 | 37 | PG | 0.51 | 0.09 | 41.28 | 3.81 | 0.21 | 13.34 | 1.24 | 0.7 | 0.01 | 0.02 | 0.06
M38 | 38 | YS | 0.59 | 0.02 | 41.4 | 3.68 | 1.31 | 11.08 | 1.89 | 0.16 | 0.01 | 0.02 | 0.03
M39 | 39 | CE | 0.85 | 0.14 | 41.44 | 2.15 | 0.41 | 8.13 | 0.84 | 0.79 | 0.02 | 0.03 | 0.03
M40 | 40 | PG | 0.7 | 0.09 | 45.66 | 2.67 | 0.24 | 11.23 | 1.29 | 0.58 | 0.01 | 0.01 | 0.05
M41 | 41 | YS | 0.55 | 0.02 | 43.06 | 2.39 | 0.4 | 12.4 | 2.01 | 0.11 | 0.01 | 0.02 | 0.06
M42 | 42 | CE | 0.73 | 0.13 | 36.09 | 4.63 | 1.45 | 16.79 | 1.3 | 0.68 | 0.02 | 0.03 | 0.03
M43 | 43 | PG | 0.8 | 0.09 | 42.5 | 5 | 0.54 | 9.99 | 1.32 | 0.64 | 0.01 | 0.02 | 0.07
M44 | 44 | CE | 0.99 | 0.08 | 47 | 1.47 | 0.24 | 8.08 | 1.44 | 0.46 | 0.02 | 0.04 | 0.09
M45 | 45 | CE | 1.08 | 0.1 | 47.79 | 1.49 | 0.2 | 8.59 | 1.38 | 0.56 | 0.02 | 0.04 | 0.04
M46 | 46 | YS | 1.52 | 0.19 | 47.29 | 0.91 | 0.4 | 8.44 | 1.5 | 1.15 | 0.02 | 0.03 | 0.08
M47 | 47 | CE | 1.06 | 0.07 | 47.89 | 1.87 | 0.4 | 8.46 | 1.48 | 0.4 | 0.02 | 0.04 | 0.09
M48 | 48 | YS | 1.64 | 0.05 | 18.38 | 22.44 | 13.92 | 2.75 | 0.72 | 0.36 | 0.01 | 0.02 | 0.09
M49 | 49 | YS | 1.5 | 0.06 | 23.95 | 16.64 | 10.3 | 3.65 | 0.83 | 0.49 | 0.01 | 0.03 | 0.04
M50 | 50 | CE | 0.96 | 0.04 | 47.58 | 1.81 | 0.13 | 8.44 | 1.51 | 0.41 | 0.02 | 0.04 | 0.09
M51 | 51 | CE | 1.05 | 0.09 | 47.67 | 6.39 | 0.18 | 8.36 | 1.46 | 0.48 | 0.02 | 0.04 | 0.04
M52 | 52 | YS | 1.47 | 0.2 | 36.89 | 4.39 | 2.39 | 8.81 | 1.75 | 0.81 | 0.02 | 0.04 | 0.07
M53 | 53 | YS | 1.48 | 0.25 | 39 | 1.94 | 2.04 | 9.86 | 1.39 | 1.38 | 0.02 | 0.03 | 0.11
M54 | 54 | PG | 0.6 | 0.07 | 46.2 | 1.64 | 0.33 | 9.11 | 1.39 | 0.49 | 0.01 | 0.02 | 0.03
M55 | 55 | PG | 0.63 | 0.07 | 45.4 | 11.87 | 0.28 | 4.55 | 1.35 | 0.47 | 0.02 | 0.02 | 0.03
M56 | 56 | YS | 1.73 | 0.07 | 30.84 | 12.79 | 6.97 | 4.68 | 1.17 | 0.51 | 0.01 | 0.03 | 0.05
M57 | 57 | YS | 1.52 | 0.06 | 28.61 | 1.59 | 8.69 | 8.61 | 1.45 | 0.42 | 0.01 | 0.03 | 0.03
M58 | 58 | CE | 0.68 | 0.14 | 47.37 | 16.15 | 0.47 | 3.91 | 0.89 | 0.74 | 0.01 | 0.03 | 0.03
M59 | 59 | YS | 1.48 | 0.05 | 24.77 | 17.14 | 10.33 | 3.42 | 0.93 | 0.34 | 0.01 | 0.03 | 0.04
M60 | 60 | YS | 1.5 | 0.05 | 23.72 | 1.16 | 11.59 | 3.27 | 0.76 | 0.35 | 0.01 | 0.03 | 0.02
M61 | 61 | CE | 0.91 | 0.14 | 40.78 | 1.73 | 2.89 | 8.93 | 1.8 | 0.75 | 0.01 | 0.03 | 0.08
M62 | 62 | CE | 0.66 | 0.12 | 47.51 | 1.87 | 0.16 | 11.1 | 3.73 | 0.61 | 0.02 | 0.03 | 0.02
M63 | 63 | CE | 0.65 | 0.15 | 43.35 | 1.65 | 0.14 | 7.67 | 1.58 | 0.77 | 0.01 | 0.03 | 0.02
M64 | 64 | PG | 0.65 | 0.03 | 48.69 | 3.12 | 0.23 | 6.78 | 1.38 | 0.17 | 0.01 | 0.02 | 0.02
M65 | 65 | PG | 0.57 | 0.11 | 47.7 | 2.69 | 0.13 | 9.04 | 1.28 | 0.68 | 0.01 | 0.02 | 0.09
M66 | 66 | PG | 0.54 | 0.08 | 48 | 2.62 | 0.13 | 8.91 | 1.26 | 0.44 | 0.01 | 0.02 | 0.09
M67 | 67 | CE | 1.3 | 0.25 | 44.17 | 4.84 | 1.57 | 7.9 |  | 1.45 | 0.02 | 0.04 | 0
M68 | 68 | PG | 0.8 | 0.11 | 45.92 | 2.9 | 1.14 | 8.54 |  | 0.84 | 0.02 | 0.04 | 0
M69 | 69 | PG | 0.91 | 0.2 | 46.34 | 2.22 | 0.46 | 8.33 |  | 1.03 | 0.02 | 0.04 | 0
M70 | 70 | PG | 1.32 | 0.16 | 47.22 | 2.48 | 0.92 | 6.8 |  | 1.08 | 0.02 | 0.04 | 0
M71 | 72 | PG | 0.8 | 0.14 | 47.72 | 2.26 | 0.55 | 7.64 |  | 0.88 | 0.02 | 0.04 | 0.03 | 0
M72 | 73 | PG | 0.91 | 0.25 | 47.2 | 2.3 | 0.53 | 7.71 |  | 1.22 | 0.02 | 0.04 | 0.02 | 0
M73 | 74 | PG | 1.17 | 0.17 | 47.22 | 2.49 | 0.57 | 6.66 |  | 1.06 | 0.02 | 0.05 | 0.02 | 0
M74 | 75 | PG | 1.1 | 0.24 | 46.03 | 3.3 | 1.66 | 6.31 |  | 0.12 | 0.02 | 0.05 | 0.02 | 0
M75 | 77 | PG | 0.88 | 0.16 | 47.37 | 2.36 | 0.59 | 8.29 |  | 0.74 | 0.02 | 0.04 | 0.01 | 0
M76 | 78 | PG | 1.17 | 0.23 | 46.45 | 2.9 | 1.04 | 6.82 |  | 0.96 | 0.02 | 0.05 | 0.02 | 0
M77 | 79 | PG | 1 | 0.15 | 47.82 | 2.7 | 1.3 | 7.49 |  | 0.57 | 0.02 | 0.03 | 0.02 | 0
M78 | 80 | PG | 0.98 | 0.19 | 47.78 | 3.01 | 1.51 | 7.18 |  | 0.94 | 0.02 | 0.03 | 0.02 | 0
M79 | 82 | PG | 1.18 | 0.13 | 44.07 | 5.34 | 3.88 | 5.69 |  | 0.99 | 0.02 | 0.05 | 0.02 | 0
M80 | 83 | PG | 1.16 | 0.22 | 44.26 | 4.3 | 2.99 | 5.71 |  | 1.89 | 0.03 | 0.05 | 0.02 | 0.01
M81 | 84 | PG | 0.9 | 0.17 | 47.35 | 2.55 | 0.8 | 7.6 |  | 0.9 | 0.02 | 0.04 | 0.04 | 0
M82 | 85 | YN | 0.91 | 0.1 | 44.08 | 4.89 | 1.62 | 8.32 |  | 0.77 | 0.02 | 0.03 | 0.04 | 0
M83 | 87 | YS | 0.84 | 0.17 | 42.26 | 5.72 | 5.54 | 6.51 |  | 0.73 | 0.02 | 0.04 | 0.03 | 0
M84 | 88 | YN | 1.1 | 0.08 | 36.87 | 11.73 | 3.74 | 7.22 |  | 0.72 | 0.02 | 0.03 | 0.03 | 0
M85 | 89 | YN | 1.22 | 0.14 | 42.19 | 8.65 | 2.29 | 6.38 |  | 1.11 | 0.02 | 0.04 | 0.03 | 0
M86 | 90 | YN | 1.15 | 0.15 | 43.59 | 6.69 | 1.88 | 7.44 |  | 1.03 | 0.03 | 0.03 | 0.03 | 0
M87 | 92 | YN | 1.23 | 0.09 | 43.18 | 9.31 | 2.62 | 5.99 |  | 0.79 | 0.02 | 0.04 | 0.05 | 0
M88 | 93 | YN | 1.24 | 0.13 | 45.85 | 8.04 | 1.73 | 5.58 |  | 0.99 | 0.02 | 0.04 | 0.05 | 0
M89 | 94 | YN | 0.87 | 0.07 | 31.08 | 16.09 | 10.52 | 5.79 |  | 0.55 | 0.02 | 0.03 | 0.07 | 0
M90 | 95 | YS | 0.8 | 0.09 | 28.19 | 19.31 | 17.83 | 3.64 |  | 0.44 | 0.02 | 0.03 | 0.05 | 0
M91 | 97 | YS | 0.97 | 0.09 | 27.6 | 20.18 | 17.73 | 3.48 |  | 0.41 | 0.02 | 0.03 | 0.06 | 0
M92 | 98 | YS | 0.82 | 0.1 | 31.99 | 16.34 | 13.98 | 4.69 |  | 0.51 | 0.02 | 0.03 | 0.05 | 0
M93 | 99 | YS | 0.77 | 0.07 | 25.09 | 23.59 | 19.37 | 2.86 |  | 0.4 | 0.01 | 0.03 | 0.05 | 0
M94 | 100 | YN | 1.4 | 0.12 | 43.38 | 7.84 | 1.85 | 5.91 |  | 1.09 | 0.01 | 0.04 | 0.05 | 0
M95 | 102 | YS | 0.91 | 0.07 | 22.67 | 27.03 | 21.86 | 2.47 |  | 0.41 | 0.01 | 0.03 | 0.05 | 0
M96 | 103 | YS | 0.9 | 0.09 | 29.69 | 16.61 | 16.62 | 4.36 |  | 0.51 | 0.01 | 0.03 | 0.06 | 0
M97 | 104 | YS | 0.81 | 0.07 | 23.71 | 23.79 | 21.07 | 2.66 |  | 0.42 | 0.01 | 0.03 | 0.07 | 0
M98 | 105 | YS | 1.17 | 0.07 | 23.21 | 26.66 | 21.96 | 2.16 |  | 0.43 | 0.01 | 0.02 | 0.05 | 0
M99 | 107 | YN | 1.21 | 0.09 | 37.19 | 10.13 | 4.52 | 5.81 |  | 0.83 | 0.01 | 0.03 | 0.08 | 0.01
M100 | 108 | PG | 0.98 | 0.16 | 44.88 | 3.84 | 2.05 | 6.63 |  | 0.88 | 0.01 | 0.04 | 0.06 | 0
M101 | 109 | PG | 1.09 | 0.2 | 45.44 | 3.95 | 1.76 | 6.46 |  | 0.91 | 0.01 | 0.04 | 0.04 | 0
M102 | 110 | YS | 1.62 | 0.05 | 23.75 | 23.37 | 19.34 | 3.46 |  | 0.46 | 0.01 | 0.04 | 0.07 | 0.01
M103 | 112 | YS | 1.86 | 0.04 | 20.65 | 24.53 | 18.99 | 4.53 |  | 0.42 | 0.01 | 0.04 | 0.11 | 0.01
M104 | 113 | YN | 1.15 | 0.1 | 36.02 | 14.2 | 5.74 | 4.97 |  | 0.83 | 0.01 | 0.03 | 0.06 | 0.01
M105 | 114 | YN | 1.41 | 0.09 | 34.62 | 15.87 | 7.98 | 4.53 |  | 0.75 | 0.02 | 0.03 | 0.02 | 0
M106 | 115 | YS | 2 | 0.05 | 24.53 | 23.23 | 17.13 | 5.01 |  | 0.45 | 0.02 | 0.04 | 0.04 | 0
M107 | 117 | YN | 1.12 | 0.05 | 22.36 | 28.39 | 19.41 | 2.6 |  | 0.44 | 0.01 | 0.02 | 0.03 | 0.01
M108 | 118 | YN | 1.2 | 0.05 | 27.13 | 24.36 | 18.28 | 2.83 |  | 0.51 | 0.01 | 0.02 | 0.02 | 0
M109 | 119 | YS | 1.94 | 0.06 | 27.18 | 20.74 | 16.48 | 4.95 |  | 0.46 | 0.02 | 0.04 | 0.03 | 0.01
M110 | 120 | YN | 1.46 | 0.07 | 33.56 | 16.35 | 10.72 | 4 |  | 0.72 | 0.01 | 0.03 | 0.02 | 0
M111 | 122 | PG | 1.01 | 0.19 | 44.56 | 5.29 | 4.63 | 6.2 |  | 0.84 | 0.01 | 0.04 | 0.01 | 0
M112 | 123 | PG | 0.95 | 0.14 | 47.19 | 3.32 | 1.55 | 7.34 |  | 0.68 | 0.01 | 0.04 | 0.02 | 0
M113 | 124 | PG | 0.84 | 0.08 | 47.8 | 2.94 | 1.51 | 9.21 |  | 0.54 | 0.01 | 0.03 | 0.01 | 0
M114 | 125 | PG | 1.07 | 0.18 | 46.84 | 6.08 | 3.07 | 5.91 |  | 0.77 | 0.01 | 0.04 | 0.02 | 0
M115 | 127 | PG | 0.84 | 0.23 | 47.7 | 2.82 | 0.76 | 6.75 |  | 0.99 | 0.02 | 0.04 | 0.01 | 0
M116 | 128 | PG | 0.88 | 0.29 | 48.19 | 3.01 | 1.62 | 6.17 |  | 1.17 | 0.02 | 0.05 | 0.02 | 0.01
M117 | 129 | PG | 0.81 | 0.26 | 43.51 | 5.9 | 5.56 | 5.63 |  | 1.05 | 0.02 | 0.04 | 0.03 | 0
M118 | 130 | PG | 0.79 | 0.26 | 38.46 | 9.48 | 10.14 | 4.92 |  | 1.01 | 0.01 | 0.04 | 0.02 | 0
M119 | 132 | YS | 1.08 | 0.16 | 39.55 | 8.96 | 7.3 | 4.93 |  | 0.8 | 0.01 | 0.04 | 0.02 | 0
M120 | 133 | YS | 0.99 | 0.18 | 37.32 | 9.24 | 8.88 | 5.02 |  | 0.78 | 0.01 | 0.04 | 0.03 | 0.01
M121 | 134 | PG | 0.93 | 0.22 | 47.49 | 3.95 | 2.27 | 5.89 |  | 1.16 | 0.02 | 0.05 | 0.02 | 0
M122 | 135 | PG | 0.9 | 0.15 | 48.2 | 3.43 | 2.03 | 6.15 |  | 1.14 | 0.02 | 0.05 | 0.02 | 0
M123 | 137 | YS | 1.16 | 0.27 | 40.05 | 6.54 | 3.34 | 6.91 |  | 1.22 | 0.03 | 0.04 | 0.02 | 0
M124 | 138 | YS | 1.05 | 0.19 | 39.86 | 7.55 | 5.31 | 5.57 |  | 0.9 | 0.03 | 0.04 | 0.02 | 0
M125 | 139 | PG | 0.87 | 0.16 | 45.97 | 4.32 | 2.71 | 6.02 |  | 1.15 | 0.02 | 0.04 | 0.02 | 0
M126 | 140 | PG | 0.87 | 0.24 | 42.83 | 6.88 | 5.54 | 5.55 |  | 0.96 | 0.02 | 0.04 | 0.02 | 0
M127 | 142 | YS | 1.12 | 0.19 | 43.01 | 6 | 4.75 | 4.3 |  | 0.91 | 0.04 | 0.05 | 0.02 | 0
M128 | 143 | PG | 0.85 | 0.24 | 46.21 | 5.8 | 4.85 | 5.98 |  | 0.97 | 0.02 | 0.04 | 0.02 | 0.01
M129 | 144 | YS | 0.95 | 0.13 | 30.94 | 13.8 | 15.07 | 4.28 |  | 0.66 | 0.02 | 0.04 | 0.02 | 0.01
M130 | 145 | YN | 1.28 | 0.16 | 44.56 | 5.67 | 1.09 | 6.94 |  | 0.99 | 0.02 | 0.04 | 0.02 | 0
M131 | 147 | PG | 0.9 | 0.12 | 44.08 | 5.26 | 9.98 | 7.71 |  | 0.66 | 0.01 | 0.04 | 0.01 | 0
M132 | 148 | PG | 1.11 | 0.19 | 44.23 | 4.94 | 1.73 | 7.23 |  | 0.82 | 0.02 | 0.05 | 0.01 | 0
M133 | 149 | PG | 1.13 | 0.16 | 46.53 | 4.43 | 4.5 | 6.07 |  | 0.77 | 0.01 | 0.04 | 0.03 | 0
M134 | 150 | PG | 1.02 | 0.13 | 37.41 | 12.02 | 1.04 | 4.43 |  | 0.65 | 0.01 | 0.04 | 0.02 | 0
M135 | 152 | PG | 1.32 | 0.18 | 44.52 | 5.41 | 2.81 | 5.67 |  | 0.76 | 0.01 | 0.05 | 0.02 | 0
M136 | 153 | YN | 0.81 | 0.1 | 41.37 | 6.82 | 1.64 | 8.91 |  | 0.65 | 0.02 | 0.03 | 0.03 | 0.01
M137 | 154 | YS | 1.01 | 0.11 | 43.19 | 6.82 | 2.97 | 6.02 |  | 0.58 | 0.02 | 0.03 | 0.02 | 0
M138 | 155 | YN | 1.02 | 0.14 | 44.14 | 5.39 | 0.98 | 7.13 |  | 0.82 | 0.02 | 0.04 | 0.03 | 0
M139 | 157 | YN | 1.28 | 0.11 | 43.07 | 6.59 | 1.91 | 6.35 |  | 0.81 | 0.02 | 0.04 | 0.04 | 0
M140 | 290 | CE | 0.85 | 0.06 | 49.16 | 6.59 | 0.16 | 6.35 |  | 0.57 | 0.02 | 0.04 | 0.04 | 0
M141 | 291 | CE | 0.83 | 0.07 | 48.63 | 6.59 | 0.24 | 6.35 |  | 0.62 | 0.02 | 0.04 | 0.04 | 0
M142 | 292 | CE | 0.84 | 0.08 | 48.36 | 6.59 | 0.26 | 6.35 |  | 0.55 | 0.02 | 0.04 | 0.03 | 0
M143 | 293 | CE | 0.82 | 0.07 | 48.55 | 6.59 | 0.24 | 6.35 |  | 0.55 | 0.02 | 0.04 | 0.04 | 0
M144 | 294 | CE | 0.82 | 0.06 | 48.35 | 6.59 | 0.28 | 6.35 |  | 0.39 | 0.02 | 0.04 | 0.03 | 0
M145 | 295 | CE | 0.82 | 0.07 | 48.6 | 6.59 | 0.26 | 6.35 |  | 0.44 | 0.02 | 0.04 | 0.04 | 0
M146 | 296 | CE | 0.9 | 0.07 | 47.25 | 6.59 | 0.26 | 6.35 |  | 0.48 | 0.02 | 0.04 | 0.04 | 0
M147 | 297 | CE | 0.88 | 0.07 | 48.78 | 6.59 | 0.27 | 6.35 |  | 0.47 | 0.02 | 0.04 | 0.04 | 0
M148 | 298 | CE | 0.87 | 0.07 | 48.26 | 6.59 | 0.28 | 6.35 |  | 0.45 | 0.02 | 0.04 | 0.04 | 0
M149 | 299 | CE | 0.84 | 0.07 | 49.08 | 6.59 | 0.13 | 6.35 |  | 0.47 | 0.02 | 0.04 | 0.04 | 0
M150 | 300 | CE | 1.06 | 0.1 | 50.3 | 6.59 | 0.19 | 6.35 |  | 0.66 | 0.02 | 0.04 | 0.04 | 0
M151 | 301 | CE | 0.97 | 0.05 | 49.46 | 6.59 | 0.22 | 6.35 |  | 0.39 | 0.02 | 0.04 | 0.04 | 0
M152 | 302 | CE | 0.98 | 0.08 | 49.57 | 6.59 | 0.27 | 6.35 |  | 0.55 | 0.02 | 0.04 | 0.04 | 0
M153 | 303 | CE | 0.89 | 0.07 | 48.9 | 6.59 | 0.24 | 6.35 |  | 0.45 | 0.02 | 0.04 | 0.04 | 0
M154 | 304 | CE | 0.93 | 0.08 | 49 | 6.59 | 0.22 | 6.35 |  | 0.52 | 0.02 | 0.04 | 0.04 | 0
M155 | 305 | CE | 0.99 | 0.1 | 48.67 | 6.59 | 0.2 | 6.35 |  | 0.56 | 0.02 | 0.04 | 0.04 | 0
M156 | 306 | CE | 0.94 | 0.08 | 49.15 | 6.59 | 0.17 | 6.35 |  | 0.63 | 0.02 | 0.04 | 0.04 | 0
M157 | 307 | CE | 0.96 | 0.09 | 50.23 | 6.59 | 0.18 | 6.35 |  | 0.55 | 0.02 | 0.04 | 0.04 | 0
M158 | 308 | CE | 0.98 | 0.1 | 49.61 | 6.59 | 0.15 | 6.35 |  | 0.55 | 0.02 | 0.04 | 0.04 | 0
M159 | 309 | CE | 1.21 | 0.2 | 49.6 | 6.59 | 0.21 | 6.35 |  | 0.61 | 0.02 | 0.04 | 0.05 | 0
M160 | 310 | CE
M161 | 311 | CE
M162 | 312 | CE | 1.26 | 0.23 | 47.13 | 3.72 | 1.51 | 6.4 |  | 1.27 | 0.02 | 0.04 | 0.03 | 0
M163 | 313 | CE | 1.15 | 0.18 | 47.89 | 2.38 | 0.32 | 6.71 |  | 1 | 0.02 | 0.04 | 0.03 | 0
M164 | 314 | CE | 1.1 | 0.18 | 47.83 | 2.42 | 0.42 | 6.91 |  | 1.03 | 0.02 | 0.04 | 0.03 | 0
M165 | 315 | CE | 1.29 | 0.16 | 49.92 | 2.26 | 0.42 | 6.11 |  | 0.96 | 0.02 | 0.04 | 0.04 | 0
M166 | 316 | CE | 1.25 | 0.19 | 48.7 | 2.27 | 0.42 | 6.2 |  | 1.04 | 0.02 | 0.04 | 0.04 | 0.01
M167 | 317 | CE | 1.16 | 0.15 | 47.89 | 2.21 | 0.42 | 6.56 |  | 0.89 | 0.02 | 0.04 | 0.03 | 0.01
M168 | 318 | CE | 1.11 | 0.18 | 48.73 | 2.25 | 0.44 | 6.41 |  | 0.95 | 0.02 | 0.04 | 0.04 | 0.01
M169 | 319 | CE | 1.2 | 0.27 | 45.39 | 3.11 | 0.87 | 6.31 |  | 1.37 | 0.02 | 0.05 | 0.03 | 0.01
M170 | 320 | CE | 1.1 | 0.28 | 45.59 | 3.44 | 1.12 | 6.57 |  | 1.46 | 0.02 | 0.05 | 0.03 | 0
M171 | 321 | CE | 1.56 | 0.17 | 40.72 | 7.21 | 3.1 | 6.31 |  | 0.96 | 0.02 | 0.04 | 0.02 | 0
M172 | 322 | CE | 1.49 | 0.19 | 41.92 | 5.34 | 2.41 | 6.98 |  | 1.14 | 0.02 | 0.04 | 0.03 | 0
M173 | 323 | CE | 1.38 | 0.22 | 44.45 | 3.82 | 1.63 | 6.93 |  | 1.27 | 0.02 | 0.04 | 0.03 | 0
M174 | 324 | CE | 0.94 | 0.32 | 44.97 | 3.03 | 0.73 | 6.61 |  | 1.51 | 0.02 | 0.04 | 0.04 | 0
M175 | 325 | CE | 1.14 | 0.3 | 43.66 | 3.93 | 1.61 | 6.04 |  | 1.56 | 0.02 | 0.05 | 0.05 | 0
M176 | 326 | CE | 1.09 | 0.24 | 45.62 | 3.32 | 1.22 | 6.6 |  | 1.37 | 0.02 | 0.04 | 0.05 | 0
M177 | 327 | CE | 1.15 | 0.29 | 44.43 | 3.4 | 1.06 | 6.45 |  | 1.53 | 0.02 | 0.04 | 0.05 | 0
M178 | 328 | CE | 1.25 | 0.25 | 46.43 | 2.84 | 0.54 | 6.92 |  | 1.4 | 0.02 | 0.04 | 0.05 | 0
M179 | 329 | CE | 0.93 | 0.26 | 41.72 | 4.48 | 2.69 | 6.08 |  | 1.44 | 0.02 | 0.04 | 0.04 | 0
M180 | 330 | CE | 0.67 | 0.2 | 27.29 | 14.6 | 11.11 | 3.92 |  | 1.02 | 0.01 | 0.04 | 0.04 | 0
M181 | 331 | CE | 0.81 | 0.15 | 30.73 | 11.78 | 9.07 | 4.49 |  | 0.86 | 0.01 | 0.04 | 0.05 | 0
M182 | 332 | CE | 1.02 | 0.18 | 38.53 | 7.89 | 4.33 | 5.47 |  | 1.02 | 0.02 | 0.04 | 0.03 | 0
M183 | 333 | CE | 1.18 | 0.17 | 40.7 | 7.1 | 3.41 | 5.9 |  | 1.04 | 0.02 | 0.04 | 0.04 | 0
M184 | 338 | CE | 1.62 | 0.14 | 36.95 | 9.62 | 3.97 | 6.04 |  | 0.99 | 0.01 | 0.04 | 0.03 | 0
M185 | 1 | CE | 0.97 | 0.05 | 40.15 | 7.97 | 3.44 | 5 | 3.43 | 0.27
M186 | 2 | CE | 1.2 | 0.11 | 43.94 | 4.59 | 1.38 | 5.13 | 3.33 | 0.8
M187 | 3 | YN | 1.24 | 0.1 | 45.99 | 2.91 | 1.75 | 4.87 | 3.4 | 0.73
M188 | 4 | PG | 1.06 | 0.07 | 44.35 | 3.13 | 0.98 | 7.86 | 3.06 | 0.49
M189 | 5 | YN | 0.91 | 0.06 | 40.21 | 1.84 | 1.31 | 6.95 | 2.93 | 0.42
M190 | 6 | YN | 1 | 0.09 | 43.71 | 3.57 | 0.98 | 11.19 | 3.03 | 0.53
M191 | 7 | CE | 0.99 | 0.06 | 45.78 | 3.42 | 1.02 | 6.35 | 2.87 | 0.45
M192 | 8 | YN | 1.24 | 0.08 | 41.15 | 7.09 | 3.3 | 5.32 | 3 | 0.62
M193 | 10 | PG | 1.38 | 0.11 | 45.6 | 4.37 | 1.62 | 5.99 | 2.91 | 0.69
M194 | 11 | YN | 0.92 | 0.06 | 39.61 | 9.74 | 3.7 | 5.02 | 2.99 | 0.27
M195 | 12 | CE | 1.02 | 0.05 | 37.96 | 9.5 | 2.37 | 7.08 | 2.91 | 0.31
M196 | 13 | CE | 1.04 | 0.07 | 43.84 | 2.11 | 0.99 | 7.62 | 3.06 | 0.5
M197 | 14 | PG | 1.25 | 0.11 | 45.19 | 1.94 | 0.2 | 5.18 | 3.32 | 0.71
M198 | 15 | YN | 0.99 | 0.07 | 40.79 | 6.85 | 2.04 | 4.34 | 3.21 | 0.38
M199 | 16 | YN | 1.11 | 0.09 | 41.92 | 3.1 | 0.94 | 6.28 | 3.28 | 0.64
M200 | 17 | YN | 1.3 | 0.11 | 43.27 | 8.26 | 3.04 | 4.55 | 2.96 | 0.45
M201 | 18 | YN | 1.32 | 0.11 | 48.12 | 3.75 | 1.31 | 5.65 | 3.34 | 0.76
M202 | 19 | YN | 1.36 | 0.11 | 41.42 | 3.74 | 1.55 | 5.71 | 3.11 | 0.62
M203 | 20 | YN | 1.44 | 0.09 | 40.75 | 9.21 | 3.88 | 3.61 | 2.98 | 0.56
M204 | 21 | YN | 1.3 | 0.1 | 0.1 | 8.5 | 4.39 | 4.02 | 2.98 | 0.6
M205 | 22 | CE | 0.83 | 0.06 | 36.44 | 8.27 | 1.92 | 7.01 | 3.36 | 0.37
M206 | 23 | CE | 0.84 | 0.06 | 34.93 | 8.6 | 2.68 | 7.19 | 3.24 | 0.29
M207 | 24 | YN | 0.77 | 0.08 | 33.71 | 8.51 | 2.77 | 6.2 | 2.82 | 0.37
M208 | 25 | CE | 0.8 | 0.06 | 39.69 | 6.68 | 1.11 | 6.68 | 3.52 | 0.35
M209 | 26 | YN | 1.03 | 0.08 | 40.49 | 3.87 | 1.19 | 10.21 | 2.75 | 0.58
M210 | 27 | CE | 0.97 | 0.08 | 44.71 | 7.41 | 2.04 | 6.19 | 2.84 | 0.33
M211 | 28 | CE | 1.28 | 0.11 | 37.66 | 7.67 | 3.48 | 7.59 | 2.96 | 0.83
M212 | 29 | YN | 1.19 | 0.06 | 27.96 | 15.21 | 11.56 | 3.22 | 2.67 | 0.4
M213 | 30 | YN | 1.08 | 0.07 | 36.1 | 6.51 | 3.42 | 7.7 | 2.61 | 0.69
M214 | 32 | CE | 1.06 | 0.05 | 21.56 | 16.92 | 14.24 | 3.1 | 2.35 | 0.37
M215 | 33 | CE | 1.02 | 0.1 | 37.56 | 4.85 | 2.13 | 7.27 | 2.74 | 0.74
M216 | 34 | YN | 1.24 | 0.07 | 35.67 | 7.98 | 3.74 | 7.15 | 2.85 | 0.63
M217 | 35 | CE | 1.16 | 0.05 | 23.51 | 19.88 | 13.66 | 3.48 | 2.44 | 0.35
M218 | 36 | CE | 1.26 | 0.07 | 27.17 | 14.3 | 9.06 | 4.68 | 2.42 | 0.45
M219 | 37 | CE | 0.82 | 0.13 | 28.28 | 24.95 | 4.32 | 4.39 | 2.38 | 0.75
M220 | 38 | CE | 1.26 | 0.08 | 37.06 | 9.42 | 3.15 | 5.88 | 2.54 | 0.47
M221 | 39 | CE | 1.04 | 0.07 | 38.21 | 6.03 | 2.58 | 9.02 | 2.81 | 0.6
M222 | 40 | YN | 0.62 | 0.06 | 38.04 | 7.33 | 0.91 | 8.08 | 3.37 | 0.22
M223 | 41 | CE | 1.49 | 0.08 | 35.54 | 13.5 | 4.69 | 5.52 | 2.62 | 0.77
M224 | 42 | CE | 1.42 | 0.1 | 38.14 | 10.69 | 4.39 | 5.51 | 2.71 | 0.91
M225 | 43 | CE | 1.23 | 0.09 | 37.68 | 11.22 | 4.13 | 5.35 | 2.62 | 0.85
M226 | 44 | CE | 0.98 | 0.06 | 26.89 | 15.92 | 7.5 | 4.12 | 2.26 | 0.5
M227 | 45 | CE | 0.84 | 0.08 | 48.84 | 4.32 | 0.31 | 5.47 | 2.55 | 0.62
M228 | 46 | CE | 0.86 | 0.09 | 46.15 | 4.15 | 0.27 | 7.86 | 2.45 | 0.66
M229 | 47 | CE | 0.85 | 0.08 | 47.88 | 4.38 | 0.42 | 6.84 | 2.68 | 0.65
M230 | 48 | CE | 1.26 | 0.08 | 44.58 | 4.49 | 1.03 | 8.19 | 3 | 0.81
M231 | 49 | CE | 1.42 | 0.1 | 43.68 | 4.54 | 1.2 | 6.15 | 2.86 | 0.87
M232 | 50 | CE | 1.48 | 0.1 | 44.81 | 5.68 | 1.04 | 6.55 | 2.93 | 0.92
M233 | 51 | CE | 1.13 | 0.09 | 21.92 | 8.17 | 2.3 | 10.05 | 1.53 | 1.24
M234 | 52 | CE | 0.57 | 0.09 | 21.3 | 9.82 | 3.1 | 5.2 | 0.64 | 0.68
M235 | 54 | CE | 0.81 | 0.08 | 36.95 | 14.15 | 1.83 | 8.99 | 1.03 | 1.5
M236 | 55 | CE | 0.77 | 0.12 | 49.7 | 4.11 | 1.11 | 9.2 | 0.97 | 0.81
M237 | 56 | CE | 0.82 | 0.13 | 37.5 | 10.27 | 6.37 | 8.31 | 1.16 | 0.82
M238 | 57 | PG | 0.78 | 0.08 | 34.02 | 19.61 | 2.27 | 9.14 | 1.04 | 1.46
M239 | 59 | YS | 0.91 | 0.14 | 45.31 | 3.29 | 1.27 | 7.43 | 1.06 | 0.87
M240 | 60 | YS | 0.8 | 0.11 | 48.71 | 2.2 | 0.76 | 7.44 | 1.03 | 0.74
M241 | 61 | YS | 0.69 | 0.09 | 47.73 | 5.54 | 0.75 | 8.68 | 0.89 | 0.58
M242 | 62 | CE | 0.72 | 0.12 | 34.82 | 9.08 | 6.47 | 7.56 | 1.07 | 0.79
M243 | 63 | YS | 0.61 | 0.09 | 49.06 | 6 | 0.67 | 10.12 | 0.84 | 0.62
M244 | 64 | YS | 1.38 | 0.08 | 28.48 | 17.31 | 13.41 | 5.57 | 0.74 | 0.7
M245 | 65 | YN | 1.17 | 0.09 | 32.41 | 13.31 | 9.47 | 7.49 | 0.97 | 0.67
M246 | 66 | YS | 0.72 | 0.09 | 38.4 | 4.74 | 0.63 | 9.6 | 3.29 | 0.62
M247 | 68 | YS | 0.55 | 0.08 | 37.88 | 4.97 | 0.86 | 6.59 | 3.29 | 0.48
M248 | 69 | CE | 0.75 | 0.14 | 36.72 | 6.45 | 3.57 | 7.18 | 4.17 | 0.72
M249 | 70 | CE | 0.97 | 0.16 | 48.26 | 8.59 | 3.25 | 8.09 | 4.71 | 1.12
M250 | 71 | YN | 1.36 | 0.13 | 43.58 | 6.78 | 1.14 | 6.56 | 2.63 | 1.42
M251 | 72 | YN | 1.05 | 0.16 | 42.86 | 6.48 | 5.47 | 6.72 | 2.62 | 0.93
M252 | 73 | YN | 1.15 | 0.2 | 46.23 | 5.6 | 1.38 | 5.74 | 2.73 | 0.88
M253 | 74 | CE | 1.16 | 0.1 | 44.02 | 4.61 | 1.23 | 7.42 | 3.01 | 0.75
M254 | 75 | CE | 1.15 | 0.09 | 46.41 | 5.7 | 1.29 | 7.42 | 2.97 | 0.71
M255 | 76 | CE | 1.41 | 0.12 | 43.26 | 5.9 | 1.45 | 5.48 | 2.83 | 0.87
M256 | 77 | CE | 1.05 | 0.2 | 47.63 | 5.6 | 0.93 | 5.19 | 2.73 | 0.82
M257 | 78 | CE | 1.37 | 0.12 | 45.1 | 6.5 | 2.7 | 5.04 | 2.82 | 0.88
M258 | 79 | CE | 1.21 | 0.09 | 47.81 | 4.65 | 0.75 | 6.82 | 2.49 | 0.68
M259 | 80 | CE | 1.05 | 0.14 | 44.36 | 4.48 | 0.36 | 6.94 | 2.62 | 0.85
M260 | 81 | YN | 1.36 | 0.14 | 44.08 | 11.79 | 2.74 | 6.74 | 2.6 | 0.76
M261 | 82 | YN | 2 | 0.16 | 38.22 | 16.92 | 6.14 | 4.78 | 2.61 | 0.87
M262 | 83 | YN | 1.79 | 0.13 | 34.56 | 11.09 | 0.64 | 4.73 | 2.31 | 0.79
M263 | 84 | YN | 1.79 | 0.13 | 34.56 | 11.09 | 0.64 | 4.73 | 2.31 | 0.79
M264 | 85 | CE | 1.27 | 0.1 | 45.53 | 15.07 | 0.62 | 6.2 | 2.68 | 0.76
M265 | 86 | CE | 1.27 | 0.13 | 38.16 | 14.69 | 5.84 | 5.67 | 2.63 | 0.75
M266 | 87 | CE | 1.08 | 0.07 | 47.24 | 7.42 | 0.62 | 8.14 | 2.55 | 0.68
M267 | 88 | CE | 1.28 | 0.09 | 46.83 | 5.63 | 0.57 | 7.37 | 2.79 | 0.69
M268 | 89 | CE | 1.21 | 0.09 | 45.9 | 5.78 | 1.02 | 6.78 | 2.64 | 0.72
M269 | 90 | YN | 1.07 | 0.16 | 48.28 | 7.64 | 1.6 | 5.09 | 3.07 | 0.94
M270 | 91 | YS | 0.91 | 0.08 | 39.66 | 4.39 | 1.81 | 4.46 | 1.96 | 0.61
M271 | 92 | CE | 1.17 | 0.12 | 47.09 | 5.43 | 1.96 | 4.28 | 2.17 | 0.79
M272 | 93 | CE | 0.79 | 0.17 | 40.68 | 10.89 | 6.93 | 6.42 | 1.98 | 1.13
M273 | 94 | YS | 0.65 | 0.09 | 33.04 | 27.99 | 2.09 | 3.69 | 1.63 | 0.56
M274 | 95 | YS | 0.92 | 0.11 | 35.11 | 25.56 | 1.66 | 3.19 | 1.55 | 0.59
M275 | 96 | YS | 0.9 | 0.1 | 33.04 | 18.73 | 3.86 | 2.77 | 1.42 | 0.56
M276 | 97 | CE | 0.82 | 0.12 | 39.23 | 11.12 | 9.01 | 3.88 | 1.85 | 0.74
M277 | 98 | YS | 1.01 | 0.11 | 36.81 | 21.72 | 3.73 | 3.91 | 1.95 | 0.65
M278 | 99 | YN | 1.25 | 0.11 | 40.83 | 11.11 | 3.38 | 5.33 | 1.87 | 0.92
M279 | 100 | CE | 0.86 | 0.11 | 42.4 | 11.38 | 5.72 | 5.03 | 1.87 | 0.75
M280 | 101 | CE | 1.18 | 0.1 | 43.61 | 4.38 | 1.6 | 8.9 | 2.08 | 0.71
M281 | 102 | CE | 1.34 | 0.12 | 45.49 | 2.54 | 0.72 | 7.15 | 1.74 | 0.65
M282 | 103 | CE | 0.96 | 0.06 | 32.95 | 14.69 | 9.16 | 5.16 | 1.63 | 0.52
M283 | 104 | CE | 1.17 | 0.1 | 46.12 | 2.98 | 0.73 | 8.86 | 1.75 | 0.73
M284 | 105 | CE | 1.08 | 0.07 | 44.35 | 3.29 | 0.9 | 8.81 | 1.66 | 0.76
M285 | 106 | CE | 0.89 | 0.01 | 29.19 | 6.39 | 1.63 | 4.87 | 1.47 | 1.15
M286 | 107 | CE | 1.22 | 0.11 | 45.63 | 2.44 | 1.3 | 7.66 | 1.89 | 0.66
M287 | 108 | CE | 0.86 | 0.08 | 28.43 | 22.23 | 11.85 | 6.23 | 1.56 | 0.45
M288 | 109 | CE | 1.45 | 0.17 | 44.04 | 7.05 | 2.29 | 5.57 | 1.33 | 1.05
M289 | 110 | CE | 1.27 | 0.09 | 45.6 | 3.44 | 1 | 8.07 | 1.69 | 0.79
M290 | 111 | CE | 0.92 | 0.06 | 32.38 | 11.98 | 8.21 | 6.03 | 1.66 | 0.56
M291 | 112 | CE | 1.24 | 0.09 | 44.61 | 16.2 | 1.3 | 6.47 | 1.88 | 0.45
M292 | 113 | CE | 1.09 | 0.09 | 46.02 | 3.97 | 1.42 | 7.98 | 1.88 | 0.64
M293 | 114 | CE | 1.16 | 0.09 | 45.64 | 3.82 | 1.35 | 6.9 | 1.82 | 0.76
M294 | 116 | CE | 1.05 | 0.09 | 33.5 | 8.87 | 5.48 | 7.67 | 1.64 | 0.56
M295 | 117 | CE | 1.06 | 0.11 | 37.5 | 11.95 | 3.88 | 6.06 | 1.61 | 0.77
M296 | 118 | CE | 1.28 | 0.09 | 46.5 | 18.18 | 11.32 | 7.08 | 1.86 | 0.43
M297 | 119 | CE | 1.06 | 0.09 | 40.42 | 5.66 | 3.45 | 6.3 | 1.99 | 0.65
M298 | 120 | CE | 1.26 | 0.08 | 36.6 | 14.76 | 6.13 | 5.27 | 1.51 | 3
M299 | 121 | YN | 0.99 | 0.09 | 40.73 | 8.59 | 3.53 | 7.57 | 1.71 | 1.83
M300 | 122 | YS | 0.73 | 0.1 | 44.87 | 2.43 | 0.93 | 9.88 | 1.91 | 0.67
M301 | 123 | YS | 0.92 | 0.13 | 44.13 | 2.36 | 1.13 | 10.17 | 1.91 | 0.89
M302 | 124 | CE | 1.16 | 0.07 | 37.53 | 12.99 | 5.84 | 8.18 | 1.26 | 0.61
M303 | 125 | YS | 0.99 | 0.08 | 45.35 | 2.22 | 0.65 | 10.46 | 1.78 | 1
M304 | 126 | YS | 0.71 | 0.13 | 46.72 | 2.85 | 0.71 | 8.76 | 2.01 | 0.73
M305 | 127 | YN | 0.89 | 0.2 | 46.25 | 5.77 | 1.28 | 5.49 | 1.81 | 1.1
M306 | 128 | YS | 0.68 | 0.14 | 46.15 | 2.36 | 0.53 | 6.79 | 1.76 | 0.76
M307 | 129 | YS | 0.82 | 0.11 | 44.2 | 2.76 | 0.83 | 1 | 1.91 | 0.75
M308 | 130 | YS | 0.63 | 0.1 | 41.14 | 2.87 | 1.06 | 11.87 | 1.68 | 0.83
M309 | 131 | YS | 1.16 | 0.12 | 41.23 | 10.2 | 3.82 | 4.18 | 1.34 | 0.95
M310 | 132 | CE | 0.51 | 0.15 | 44.04 | 2.17 | 0.91 | 12.43 | 1.88 | 0.92
M311 | 133 | YS | 1.05 | 0.1 | 37.3 | 15.61 | 8.23 | 3.99 | 1.36 | 0.79
M312 | 134 | YS | 1.24 | 0.2 | 44.9 | 6.64 | 1.54 | 14.72 | 2.08 | 1.79
M313 | 135 | YS | 0.84 | 0.1 | 45.48 | 2.85 | 1.2 | 9.97 | 2.09 | 0.68
M314 | 136 | YS | 0.92 | 0.11 | 48.02 | 1.99 | 1.11 | 6.76 | 1.98 | 0.8
M315 | 137 | YS | 0.79 | 0.11 | 40.79 | 4.11 | 1.12 | 12.01 | 2.02 | 0.65
M316 | 138 | YS | 0.76 | 0.13 | 43.84 | 2.23 | 1.2 | 9.25 | 1.91 | 0.94
M317 | 139 | CE | 0.63 | 0.1 | 43.96 | 1.51 | 0.85 | 12.08 | 1.26 | 0.75
M318 | 140 | YS | 0.79 | 0.07 | 46.53 | 2.51 | 5 | 10.11 | 1.39 | 0.62
M319 | 141 | YN | 0.85 | 0.14 | 38.13 | 8.01 | 3.57 | 5.06 | 1.87 | 0.76
M320 | 142 | YN | 1.3 | 0.12 | 39.73 | 5.48 | 2.21 | 5.15 | 1.85 | 0.65
M321 | 143 | YN | 0.84 | 0.09 | 41.34 | 2.95 | 0.86 | 5.24 | 1.84 | 0.55
M322 | 144 | YN | 1.32 | 0.08 | 37.49 | 10.13 | 3.83 | 4.7 | 1.74 | 0.25
M323 | 145 | YN | 1.25 | 0.07 | 33.64 | 17.31 | 6.81 | 4.16 | 1.64 | 0.5
M324 | 146 | YN | 0.87 | 0.08 | 31.38 | 22.23 | 11.55 | 4.44 | 1.66 | 0.47
M325 | 147 | YN | 1.01 | 0.06 | 37.05 | 15.44 | 7.7 | 4.12 | 1.76 | 0.45
M326 | 148 | YS | 0.85 | 0.07 | 37.85 | 9.99 | 4.55 | 9.07 | 1.92 | 0.48
M327 | 149 | YS | 0.63 | 0.07 | 38.66 | 4.55 | 1.4 | 14.02 | 2.08 | 0.51
M328 | 150 | YS | 0.71 | 0.09 | 42.52 | 2.57 | 0.73 | 12.2 | 2.04 | 0.6
M329 | 151 | YN | 1.31 | 0.1 | 30.36 | 22.59 | 9.91 | 4.36 | 1.48 | 0.58
M330 | 152 | YS | 1.22 | 0.15 | 43 | 7.94 | 2.32 | 6.07 | 1.86 | 0.76
M331 | 153 | YS | 1.02 | 0.1 | 30.55 | 16.16 | 2.48 | 4.3 | 1.55 | 0.57
M332 | 154 | YS | 0.8 | 0.09 | 40.58 | 6.92 | 2.36 | 9.14 | 2.04 | 0.61
M333 | 155 | YN | 1.08 | 0.07 | 23.81 | 27.68 | 13.11 | 4.64 | 1.35 | 0.44
M334 | 156 | YN | 0.94 | 0.13 | 46.64 | 3.08 | 1.29 | 6.41 | 1.95 | 0.87
M335 | 157 | YN | 1.02 | 0.07 | 33.57 | 17.72 | 7.86 | 6.57 | 1.47 | 0.56
M336 | 158 | YN | 1.12 | 0.07 | 33.22 | 16.4 | 6.42 | 6.05 | 1.49 | 0.56
M337 | 159 | YN | 1.29 | 0.22 | 44.17 | 9.82 | 3.19 | 3.18 | 1.38 | 1.44
M338 | 160 | YN | 1.26 | 0.13 | 42.22 | 11.32 | 3.54 | 5.34 | 1.7 | 0.9
M339 | 161 | YS | 0.75 | 0.07 | 49.88 | 2.22 | 1.62 | 4.91 | 1.23 | 0.76
M340 | 162 | YS | 0.63 | 0.1 | 44.17 | 2.68 | 1.07 | 9.12 | 1.98 | 0.73
M341 | 163 | YN | 1.41 | 0.2 | 46.7 | 5.62 | 1.3 | 5.84 | 1.65 | 1.54
M342 | 164 | YS | 0.88 | 0.11 | 44.42 | 3.32 | 0.98 | 7.57 | 1.57 | 0.8
M343 | 165 | YS | 1.11 | 0.07 | 33.26 | 2.08 | 0.5 | 3.98 | 1.38 | 0.68
M344 | 166 | YN | 0.96 | 0.07 | 40 | 3.21 | 0.83 | 8.2 | 1.39 | 0.63
M345 | 167 | YN | 1.39 | 0.18 | 44.58 | 4.01 | 1.83 | 5.47 | 1.64 | 0.55
M346 | 168 | YS | 1 | 0.24 | 46.91 | 2.8 | 0.88 | 6.83 | 1.33 | 1.19
M347 | 169 | YN | 1.19 | 0.18 | 43.78 | 14.19 | 9.21 | 5.68 | 1.8 | 0.69
M348 | 170 | YS | 0.84 | 0.08 | 46.92 | 10.24 | 2.65 | 4.96 | 1.76 | 0.59
M349 | 171 | YS | 0.72 | 0.09 | 45.75 | 3.16 | 1.17 | 6.71 | 2.76 | 0.82
M350 | 172 | YN | 1.28 | 0.18 | 41.88 | 6.53 | 3.12 | 7.12 | 2.86 | 0.83
M351 | 173 | YS | 1.58 | 0.13 | 43.14 | 5.42 | 4.41 | 5.78 | 2.61 | 0.9
M352 | 174 | YN | 1.21 | 0.16 | 36.69 | 11.55 | 3 | 9.06 | 2.97 | 0.91
M353 | 175 | YS | 1.6 | 0.06 | 32.95 | 15.18 | 5.93 | 3.79 | 2.7 | 0.66
M354 | 176 | YS | 1.29 | 0.06 | 30.62 | 15.21 | 7.57 | 3.87 | 2.15 | 0.63
M355 | 177 | YN | 1.02 | 0.1 | 32.95 | 9.24 | 2.72 | 7.91 | 3.19 | 0.59
M356 | 178 | YN | 0.72 | 0.08 | 41.19 | 8.64 | 2.06 | 8.17 | 3.05 | 0.52
M357 | 179 | YN | 0.75 | 0.08 | 45.81 | 7.32 | 1.51 | 8.58 | 3.38 | 0.61
M358 | 180 | YS | 1.39 | 0.1 | 43.4 | 7.81 | 3.44 | 6.39 | 2.75 | 0.95
M359 | 181 | YS | 1.12 | 0.19 | 46.5 | 8.53 | 2.78 | 6.79 | 2.78 | 1.45
M360 | 182 | YN | 0.83 | 0.1 | 44.21 | 5.55 | 2.71 | 7.04 | 3.03 | 0.7
M361 | 183 | YN | 0.53 | 0.1 | 44.3 | 6.64 | 1.07 | 7.41 | 3.46 | 0.61
M362 | 184 | YN | 0.68 | 0.13 | 43.92 | 7.44 | 1.03 | 6.74 | 3.04 | 0.79
M363 | 185 | YS | 0.98 | 0.09 | 29.35 | 9.12 | 7.78 | 5.39 | 2.16 | 0.68
M364 | 186 | YN | 1.3 | 0.13 | 43.71 | 8.72 | 3.24 | 6.75 | 2.73 | 0.82
M365 | 187 | YS | 1.46 | 0.11 | 36.31 | 8.39 | 5.14 | 5.27 | 2.35 | 0.92
M366 | 188 | YS | 0.8 | 0.07 | 30.85 | 14.3 | 3.91 | 6.84 | 2.33 | 0.53
M367 | 189 | YS | 1.48 | 0.06 | 26.57 | 15.54 | 10.28 | 3.76 | 2.23 | 0.52
M368 | 190 | YN | 1.23 | 0.07 | 36.74 | 8.14 | 5.17 | 5.37 | 2.61 | 0.63
M369 | 191 | YN | 0.9 | 0.08 | 38.8 | 8.36 | 3.33 | 7.57 | 3.01 | 0.62
M370 | 192 | YN | 0.73 | 0.05 | 33.75 | 10.75 | 6.24 | 7.5 | 2.81 | 0.37
M371 | 193 | YN | 0.74 | 0.07 | 36.41 | 4.59 | 3.45 | 7.81 | 3.16 | 0.52
M372 | 194 | YS | 0.7 | 0.11 | 39.27 | 7.12 | 3.66 | 6.82 | 2.52 | 0.74
M373 | 195 | YS | 1.91 | 0.09 | 30.91 | 13.62 | 6.12 | 5.86 | 2.34 | 0.63
M374 | 196 | YS | 1.7 | 0.1 | 30.54 | 10.85 | 6 | 4.79 | 1.89 | 0.69
M375 | 197 | YS | 1.93 | 0.09 | 36.8 | 13.5 | 5.04 | 6.98 | 2.57 | 0.7
M376 | 198 | YS | 1.99 | 0.06 | 26.19 | 16.75 | 7.58 | 6.78 | 1.82 | 0.49
M377 | 199 | YS | 1.25 | 0.12 | 33.69 | 8.6 | 4.51 | 3.46 | 2.07 | 0.64
M378 | 200 | YS | 1.66 | 0.09 | 36 | 10.16 | 5.35 | 4.39 | 2.17 | 0.63
M379 | 201 | CE | 0.71 | 0.16 | 32.45 | 4.43 | 2.93 | 7.5 | 2.06 | 1.02
M380 | 202 | CE | 0.8 | 0.19 | 37.49 | 2.28 | 0.41 | 10.82 | 2.2 | 1.36
M381 | 203 | CE | 0.78 | 0.23 | 38.81 | 4.56 | 1.63 | 6.75 | 1.93 | 1.51
M382 | 204 | YS | 1.21 | 0.21 | 44.12 | 1.58 | 0.98 | 3.12 | 2.01 | 1.47
M383 | 205 | CE | 0.9 | 0.23 | 41.15 | 3.51 | 1.67 | 10.48 | 2.7 | 1.56
M384 | 206 | YS | 1.19 | 0.16 | 46.87 | 2.41 | 0.99 | 4.41 | 2.59 | 1.2
M385 | 207 | YS | 1.09 | 0.19 | 40.67 | 4.98 | 0.61 | 4.37 | 2.68 | 1.49
M386 | 208 | CE | 1.09 | 0.16 | 33.22 | 3.47 | 2.59 | 9.56 | 2.62 | 1.27
M387 | 209 | YS | 0.76 | 0.15 | 38.02 | 2.43 | 0.65 | 8.43 | 2.63 | 1.1
M388 | 210 | CE | 0.73 | 0.1 | 42.8 | 1.79 | 0.61 | 8.79 | 2.9 | 0.76
M389 | 211 | YS | 1.02 | 0.156 | 47.79 | 3.19 | 0.9 | 8.15 | 1.67 | 0.71
M390 | 212 | YS | 1.07 | 0.173 | 48.23 | 2.64 | 0.69 | 8.13 | 1.84 | 0.88
M391 | 213 | YS | 1.19 | 0.135 | 48.74 | 3.54 | 0.75 | 8.07 | 1.83 | 0.77
M392 | 214 | YS | 1.16 | 0.121 | 47.14 | 3.28 | 0.92 | 9.8 | 1.67 | 0.71
M393 | 215 | YS | 1.18 | 0.1451 | 48.52 | 2.85 | 0.93 | 7.72 | 1.82 | 0.72
M394 | 216 | YS | 1.12 | 0.118 | 47.3 | 3.02 | 0.98 | 9.35 | 1.79 | 0.71
M395 | 217 | YS | 1.14 | 0.19 | 39.22 | 9.26 | 0.51 | 6.17 | 1.66 | 1.28
M396 | 218 | YS | 1.43 | 0.161 | 35.75 | 12.38 | 5.07 | 5.67 | 1.6 | 0.77
M397 | 219 | YN | 1.7 | 0.082 | 40.05 | 12.56 | 3.66 | 3.77 | 1.7 | 0.63
M398 | 220 | YN | 1.14 | 0.069 | 34.85 | 7.36 | 2.28 | 0.6 | 1.49 | 0.33
M399 | 221 | YN | 1.43 | 0.04 | 16.69 | 26.04 | 6.76 | 2.23 | 1.05 | 0.3
M400 | 222 | YN | 1.7 | 0.076 | 37.62 | 14.6 | 1.04 | 4.79 | 1.76 | 0.98
M401 | 223 | YN | 1.37 | 0.056 | 31.41 | 17.64 | 4.42 | 7.09 | 1.46 | 0.39
M402 | 224 | YS | 0.82 | 0.155 | 45.23 | 3.12 | 0.531 | 11.07 | 1.8 | 0.59
M403 | 225 | YS | 0.99 | 0.139 | 25.61 | 15.18 | 5.52 | 6.03 | 1.32 | 0.62
M404 | 226 | YS | 1.36 | 0.193 | 43.81 | 3.52 | 0.645 | 7.97 | 1.89 | 1
M405 | 227 | CE | 1.4 | 0.193 | 35.56 | 8.26 | 2.62 | 7.31 | 1.74 | 0.92
M406 | 228 | CE | 1.01 | 0.152 | 37.48 | 5.21 | 1.31 | 9.24 | 1.8 | 0.67
M407 | 229 | CE | 0.82 | 0.213 | 41.25 | 2.86 | 0.575 | 13.56 | 1.73 | 0.77
M408 | 230 | CE | 0.93 | 0.164 | 42.74 | 2.8 | 0.6 | 11.7 | 1.84 | 0.77
M409 | 231 | YN | 0.89 | 0.131 | 41.11 | 3.39 | 0.62 | 10.58 | 1.81 | 0.58
M410 | 232 | YS | 1.64 | 0.087 | 32.61 | 18.63 | 5.18 | 3.49 | 1.4 | 0.5
M411 | 233 | YS | 1.58 | 0.104 | 26.91 | 23.36 | 8.03 | 2.59 | 1.22 | 0.47
M412 | 234 | CE | 1.41 | 0.184 | 44.37 | 6.66 | 1.46 | 6.23 | 1.97 | 0.85
M413 | 235 | YS | 1.19 | 0.151 | 41.96 | 6.96 | 1.64 | 5.03 | 1.98 | 0.71
M414 | 236 | YN | 1.32 | 0.074 | 28.71 | 21.43 | 7.19 | 2.71 | 1.27 | 0.57
M415 | 237 | YN | 1.31 | 0.169 | 42.99 | 7.65 | 1.2 | 7.63 | 1.95 | 1.01
M416 | 238 | YN | 1.31 | 0.118 | 39.61 | 11.51 | 2.64 | 6.09 | 1.73 | 0.74
M417 | 239 | YN | 1.5 | 0.113 | 34.19 | 14.88 | 4.79 | 4.05 | 1.5 | 0.79
M418 | 240 | YN | 1.72 | 0.096 | 36.29 | 15.13 | 3.86 | 3.92 | 1.61 | 0.72